## Sheet1
REMARKS
1 | No of strands | 20 nos. | FIXED
2 | Strands dia | 0.180 ± 0.008 mm
3 | Insulation dia | 1.70-1.80 mm
4 | Conductor resistance | 36.70 ohms/km Max.
5 | Insulation thickness | 0.35 mm
6 | Temperature rating | 80°C | OK
7 | Voltage rating | 25 VAC, 60 VDC | OK
8 | Volume Resistivity | 10^9 ohm mm Min.
9 | Withstand voltage | 1 kVAC for 1 min, no breakdown | OK
10 | Printing over the cable | NA | NA
11 | Insulator Elongation | 125% Min.
12 | Conductor Elongation | 13.5% Min.
13 | Tensile Strength | 15.7 Mpa Min.
14 | Shrinkage | 4% Max.
15 | Spark Testing | 5 kVAC, no breakdown | OK
16 | Colour | As per master sample | Packing Slip
17 | Appearance | Should be visualy ok (No cut marks/burn marks/scratches etc) | OK
2 | Strands dia | 0.18 | 0.2 | 0.23 | 0.19 | 0.16 | 0.25
|  | 0.178 | 0.198 | 0.228 | 0.188 | 0.158 | 0.248
|  | 0.177 | 0.197 | 0.227 | 0.187 | 0.157 | 0.247
|  | 0.179 | 0.199 | 0.229 | 0.189 | 0.159 | 0.249
|  | 0.176 | 0.196 | 0.226 | 0.186 | 0.156 | 0.246
|  | 0.18 | 0.2 | 0.23 | 0.19 | 0.16 | 0.25
|  | 20/0.18 | 20/0.18 | 20/0.18 | 20/0.18 | 19/0.19 | 19/0.23 | 15/0.18 | 50/0.18 | 30/0.18 | 30/0.18 | 12/0.20 | 16/0.20 | 24/0.20 | 32/0.20 | 19/0.16 | 19/0.19 AVSSX | 30/0.18 | 30/0.25
3 | Insulation dia | 1.75 | 2.1 | 2.3 | 2.05 | 1.65 | 1.85 | 1.55 | 2.55 | 2.25 | 1.95 | 1.3 | 1.5 | 1.8 | 2 | 1.45 | 1.45 | 2.5 | 2.3
|  | 1.76 | 2.11 | 2.31 | 2.06 | 1.66 | 1.86 | 1.56 | 2.56 | 2.26 | 1.96 | 1.31 | 1.51 | 1.81 | 2.01 | 1.46 | 1.46 | 2.51 | 2.31
|  | 1.77 | 2.12 | 2.32 | 2.07 | 1.67 | 1.87 | 1.57 | 2.57 | 2.27 | 1.97 | 1.32 | 1.52 | 1.82 | 2.02 | 1.47 | 1.47 | 2.52 | 2.32
|  | 1.74 | 2.09 | 2.29 | 2.04 | 1.64 | 1.84 | 1.54 | 2.54 | 2.24 | 1.94 | 1.29 | 1.49 | 1.79 | 1.99 | 1.44 | 1.44 | 2.49 | 2.29
|  | 1.75 | 2.1 | 2.3 | 2.05 | 1.65 | 1.85 | 1.55 | 2.55 | 2.25 | 1.95 | 1.3 | 1.5 | 1.8 | 2 | 1.45 | 1.45 | 2.5 | 2.3
|  | 1.75 | 2.1 | 2.3 | 2.05 | 1.65 | 1.85 | 1.55 | 2.55 | 2.25 | 1.95 | 1.3 | 1.5 | 1.8 | 2 | 1.45 | 1.45 | 2.5 | 2.3
|  | 20/0.18 | 20/0.18 | 20/0.18 | 20/0.18 | 19/0.19 | 19/0.23 | 15/0.18 | 50/0.18 | 30/0.18 | 30/0.18 | 12/0.20 | 16/0.20 | 24/0.20 | 32/0.20 | 19/0.16 |  | 30/0.18 | 30/0.25
4 | Conductor resistance | 34.75 | 34.15 | 35 | 35 | 32 | 20.7 | 45.1 | 13.5 | 23 | 23.2 | 47 | 35 | 23.8 | 17.55 | 44.1 |  | 23.2 | 11.7
|  | 34.8 | 34.05 | 34.8 | 34.8 | 31.8 | 20.5 | 45.2 | 13.7 | 23.05 | 23.15 | 46.8 | 34.9 | 23.85 | 17.5 | 43.9 |  | 23.15 | 11.75
|  | 34.6 | 34.1 | 34.7 | 34.7 | 31.6 | 20.4 | 45.3 | 13.6 | 22.9 | 23.1 | 46.9 | 34.8 | 23.9 | 17.6 | 44 |  | 23.1 | 11.6
|  | 34.9 | 34.2 | 34.9 | 34.9 | 31.4 | 20.6 | 45 | 13.4 | 22.85 | 23 | 46.6 | 34.6 | 23.7 | 17.65 | 43.95 |  | 23 | 11.55
|  | 34.85 | 34 | 34.85 | 34.85 | 31.5 | 20.8 | 45.1 | 13.55 | 22.8 | 23.25 | 46.7 | 34.7 | 23.75 | 17.45 | 43.8 |  | 23.25 | 11.7
|  | 34.5 | 34.25 | 34.75 | 34.75 | 31.7 | 20.3 | 45.15 | 13.35 | 22.95 | 23.3 | 46.85 | 34.95 | 23.6 | 17.4 | 43.7 |  | 23.3 | 11.65
|  | 20/0.18 | 20/0.18 | 20/0.18 | 20/0.18 | 19/0.19 | 19/0.23 | 15/0.18 | 50/0.18 | 30/0.18 | 30/0.18 | 12/0.20 | 16/0.20 | 24/0.20 | 32/0.20 | 19/0.16 | 19/0.19 AVSSX | 30/0.18 | 30/0.25
5 | Insulation thickness | 0.4 | 0.58 | 0.68 | 0.55 | 0.34 | 0.33 | 0.36 | 0.52 | 0.54 | 0.39 | 0.24 | 0.28 | 0.32 | 0.33 | 0.31 | 0.24 | 0.67 | 0.34
|  | 0.413 | 0.59 | 0.69 | 0.56 | 0.35 | 0.34 | 0.37 | 0.53 | 0.55 | 0.4 | 0.25 | 0.29 | 0.33 | 0.34 | 0.32 | 0.23 | 0.68 | 0.35
|  | 0.4 | 0.58 | 0.68 | 0.55 | 0.34 | 0.33 | 0.36 | 0.52 | 0.54 | 0.39 | 0.24 | 0.28 | 0.32 | 0.33 | 0.31 | 0.24 | 0.67 | 0.34
|  | 0.39 | 0.57 | 0.67 | 0.54 | 0.33 | 0.34 | 0.35 | 0.51 | 0.53 | 0.38 | 0.23 | 0.27 | 0.31 | 0.32 | 0.3 | 0.24 | 0.66 | 0.33
|  | 0.4 | 0.58 | 0.68 | 0.55 | 0.34 | 0.33 | 0.36 | 0.52 | 0.54 | 0.39 | 0.24 | 0.28 | 0.32 | 0.33 | 0.31 | 0.23 | 0.67 | 0.34
|  | 0.4 | 0.58 | 0.68 | 0.55 | 0.34 | 0.34 | 0.36 | 0.52 | 0.54 | 0.39 | 0.24 | 0.28 | 0.32 | 0.33 | 0.31 | 0.24 | 0.67 | 0.34
8 | Volume Resistivity | 2x10^9
2x10^9
2x10^9
2x10^9
2x10^9
2x10^9
11 | Insulator Elongation | 180
175
170
185
190
180
12 | Conductor Elongation | 18
18
19
17
18
17
13 | Tensile Strength | 16.2
16.4
16.2
16.4
16.2
16.4
14 | Shrinkage | 0.8
0.75
0.7
0.85
0.65
0.8