## Sheet1
| Parameter | Parameter
| Grp- 1,2,3,4,5,6,7,8,9,10,11,16,17,18 | Grp- 12,13,14,15,19 | Specification for Grp 1 | AVSS 0.5f 20/0.18 OD 1.75 | Specification for Grp 2 | AVX 0.5f 20/0.18 OD 2.10 | Specification for Grp 3 | AV 0.5f 20/0.18 OD 2.30 | Specification for Grp 4 | AVS 0.5f 20/0.18 OD 2.05 | Specification for Grp 5 | AVSS 0.5f 19/0.19 OD 1.65 | Specification for Grp 6 | AVSSH 0.5f 19/0.19 OD 1.65 | Specification for Grp 7 | AVSS 0.75f 19/0.23 OD 1.85 | Specification for Grp 8 | AVSS 0.3f 15/0.18 OD 1.55 | Specification for Grp 9 | AVS 1.25f 50/0.18 OD 2.55 | Specification for Grp 10 | AVS 0.75f 30/0.18 OD 2.25 | Specification for Grp 11 | AVSS 0.75f 30/0.18 OD 1.95 | Specification for Grp 12 | FLRY-B 0.35 12/0.20 OD 1.30 | Specification for Grp 13 | FLRY-B 0.5 16/0.20 OD 1.50 | Specification for Grp 14 | FLRY-B 0.75 24/0.20 OD 1.80 | Specification for Grp 15 | FLRY-B 1.0 32/0.20 OD 2.00 | Specification for Grp 16 | AVSS 0.3f 19/0.16 OD 1.45 | Specification for Grp 17 | AVSSX 0.5f 19/0.19 OD 1.45 | Specification for Grp 18 | AV 0.75f 30/0.18 OD 2.50 | Specification for Grp 19 | FLRY-B 1.5 30/0.25 OD 2.30
1 | No of strands | No of strands | 20 nos. | 20 | 20 nos. | 20 | 20 nos. | 20 | 20 nos. | 20 | 19 nos. | 19 | 19 nos. | 19 | 19 nos. | 19 | 15 nos. | 15 | 50 nos. | 50 | 30 nos. | 30 | 30 nos. | 30 | 12 nos. | 12 | 16 nos. | 16 | 24 nos. | 24 | 32 nos. | 32 | 19 nos. | 19 | 19 nos. | 19 | 30 nos. | 30 | 30 nos. | 30
2 | Strands dia | Strands dia | 0.180 ± 0.008 mm |  | 0.180 ± 0.008 mm |  | 0.180 ± 0.008 mm |  | 0.180 ± 0.008 mm |  | 0.190 ± 0.008 mm |  | 0.190 ± 0.008 mm |  | 0.230 ± 0.008 mm |  | 0.180 ± 0.008 mm |  | 0.180 ± 0.008 mm |  | 0.180 ± 0.008 mm |  | 0.180 ± 0.008 mm |  | 0.200 ± 0.010 mm |  | 0.200 ± 0.010 mm |  | 0.200 ± 0.010 mm |  | 0.200 ± 0.010 mm |  | 0.160 ± 0.008 mm |  | 0.190 ± 0.008 mm |  | 0.180 ± 0.008 mm |  | 0.250 ± 0.010 mm
3 | Insulation dia | Insulation dia | 1.70-1.80 mm |  | 2.00-2.20 mm |  | 2.20-2.40 mm |  | 2.00-2.10 mm |  | 1.60-1.70 mm |  | 1.60-1.70 mm |  | 1.80-1.90 mm |  | 1.50-1.60 mm |  | 2.50-2.60 mm |  | 2.20-2.30 mm |  | 1.90-2.00 mm |  | 1.20-1.40 mm |  | 1.40-1.60 mm |  | 1.70-1.90 mm |  | 1.90-2.10 mm |  | 1.40-1.50 mm |  | 1.40-1.50 mm |  | 2.40-2.60 mm |  | 2.20-2.40 mm
4 | Conductor resistance | Conductor resistance | 36.70 ohms/km Max. |  | 36.70 ohms/km Max. |  | 36.70 ohms/km Max. |  | 36.70 ohms/km Max. |  | 34.60 ohms/km Max. |  | 34.60 ohms/km Max. |  | 23.60 ohms/km Max. |  | 48.90 ohms/km Max. |  | 14.70 ohms/km Max. |  | 24.40 ohms/km Max. |  | 24.40 ohms/km Max. |  | 52.00 ohms/km Max. |  | 37.10 ohms/km Max. |  | 24.70 ohms/km Max. |  | 18.50 ohms/km Max. |  | 48.80 ohms/km Max. |  | 34.60 ohms/km Max. |  | 24.40 ohms/km Max. |  | 12.70 ohms/km Max.
5 | Insulation thickness (Nom.) | Insulation thickness | 0.35 mm Min. |  | 0.50 mm Min. |  | 0.60 mm Min. |  | 0.50 mm Min. |  | 0.30 mm Min. |  | 0.30 mm Min. |  | 0.30 mm Min. |  | 0.35 mm Min. |  | 0.50 mm Min. |  | 0.50 mm Min. |  | 0.35 mm Min. |  | 0.20 mm Min. |  | 0.22 mm Min. |  | 0.24 mm Min. |  | 0.24 mm Min. |  | 0.30 mm Min. |  | 0.24 mm Min. |  | 0.60 mm Min. |  | 0.24 mm Min.
6 | Temperature rating | Temperature rating | 80°C | OK | 100°C | OK | 80°C | OK | 80°C | OK | 80°C | OK | 100°C | OK | 80°C | OK | 80°C | OK | 80°C | OK | 80°C | OK | 80°C | OK | -40°C to 105°C | OK | -40°C to 105°C | OK | -40°C to 105°C | OK | -40°C to 105°C | OK | 80°C | OK | 100°C | OK | 80°C | OK | -40°C to 105°C | OK
7 | Voltage rating | Voltage rating | 25 VAC, 60 VDC | OK | 25 VAC, 60 VDC | OK | 25 VAC, 60 VDC | OK | 25 VAC, 60 VDC | OK | 25 VAC, 60 VDC | OK | 25 VAC, 60 VDC | OK | 25 VAC, 60 VDC | OK | 25 VAC, 60 VDC | OK | 25 VAC, 60 VDC | OK | 25 VAC, 60 VDC | OK | 25 VAC, 60 VDC | OK | 25 VAC, 60 VDC | OK | 25 VAC, 60 VDC | OK | 25 VAC, 60 VDC | OK | 25 VAC, 60 VDC | OK | 25 VAC, 60 VDC | OK | 25 VAC, 60 VDC | OK | 25 VAC, 60 VDC | OK | 25 VAC, 60 VDC | OK
8 | Volume Resistivity | Volume Resistivity | 10^9 ohm mm Min. |  | 10^9 ohm mm Min. |  | 10^9 ohm mm Min. |  | 10^9 ohm mm Min. |  | 10^9 ohm mm Min. |  | 10^9 ohm mm Min. |  | 10^9 ohm mm Min. |  | 10^9 ohm mm Min. |  | 10^9 ohm mm Min. |  | 10^9 ohm mm Min. |  | 10^9 ohm mm Min. |  | 10^9 ohm mm Min. |  | 10^9 ohm mm Min. |  | 10^9 ohm mm Min. |  | 10^9 ohm mm Min. |  | 10^9 ohm mm Min. |  | 10^9 ohm mm Min. |  | 10^9 ohm mm Min. |  | 10^9 ohm mm Min.
9 | Withstand voltage | Withstand voltage | 1 kVAC for 1 min, no breakdown | OK | 1 kVAC for 1 min, no breakdown | OK | 1 kVAC for 1 min, no breakdown | OK | 1 kVAC for 1 min, no breakdown | OK | 1 kVAC for 1 min, no breakdown | OK | 1 kVAC for 1 min, no breakdown | OK | 1 kVAC for 1 min, no breakdown | OK | 1 kVAC for 1 min, no breakdown | OK | 1 kVAC for 1 min, no breakdown | OK | 1 kVAC for 1 min, no breakdown | OK | 1 kVAC for 1 min, no breakdown | OK | 1 kVAC for 1 min, no breakdown | OK | 1 kVAC for 1 min, no breakdown | OK | 1 kVAC for 1 min, no breakdown | OK | 1 kVAC for 1 min, no breakdown | OK | 1 kVAC for 1 min, no breakdown | OK | 1 kVAC for 1 min, no breakdown | OK | 1 kVAC for 1 min, no breakdown | OK | 1 kVAC for 1 min, no breakdown | OK
10 | Printing over the cable | Printing over the cable | NA | NA | NA | NA | NA | NA | NA | NA | NA | NA | NA | NA | NA | NA | NA | NA | NA | NA | NA | NA | NA | NA | NA | NA | NA | NA | NA | NA | NA | NA | NA | NA | NA | NA | NA | NA | NA | NA
11 | Insulator Elongation | Insulator Elongation | 125% Min. |  | 125% Min. |  | 125% Min. |  | 125% Min. |  | 125% Min. |  | 125% Min. |  | 125% Min. |  | 125% Min. |  | 125% Min. |  | 125% Min. |  | 125% Min. |  | 125% Min. |  | 125% Min. |  | 125% Min. |  | 125% Min. |  | 125% Min. |  | 125% Min. |  | 125% Min. |  | 125% Min.
12 | Conductor Elongation | Conductor Elongation | 13.5% Min. |  | 13.5% Min. |  | 13.5% Min. |  | 13.5% Min. |  | 13.5% Min. |  | 13.5% Min. |  | 13.5% Min. |  | 13.5% Min. |  | 13.5% Min. |  | 13.5% Min. |  | 13.5% Min. |  | 13.5% Min. |  | 13.5% Min. |  | 13.5% Min. |  | 13.5% Min. |  | 13.5% Min. |  | 13.5% Min. |  | 13.5% Min. |  | 13.5% Min.
13 | Tensile Strength | Tensile Strength | 15.7 Mpa Min. |  | 15.7 Mpa Min. |  | 15.7 Mpa Min. |  | 15.7 Mpa Min. |  | 15.7 Mpa Min. |  | 15.7 Mpa Min. |  | 15.7 Mpa Min. |  | 15.7 Mpa Min. |  | 15.7 Mpa Min. |  | 15.7 Mpa Min. |  | 15.7 Mpa Min. |  | 15.7 Mpa Min. |  | 15.7 Mpa Min. |  | 15.7 Mpa Min. |  | 15.7 Mpa Min. |  | 15.7 Mpa Min. |  | 15.7 Mpa Min. |  | 15.7 Mpa Min. |  | 15.7 Mpa Min.
14 | Shrinkage | Shrinkage | 4% Max. |  | 4% Max. |  | 4% Max. |  | 4% Max. |  | 4% Max. |  | 4% Max. |  | 4% Max. |  | 4% Max. |  | 4% Max. |  | 4% Max. |  | 4% Max. |  | 4% Max. |  | 4% Max. |  | 4% Max. |  | 4% Max. |  | 4% Max. |  | 4% Max. |  | 4% Max. |  | 4% Max.
15 | Spark Testing | Spark Testing | 5 kVAC, no breakdown | OK | 5 kVAC, no breakdown | OK | 5 kVAC, no breakdown | OK | 5 kVAC, no breakdown | OK | 5 kVAC, no breakdown | OK | 5 kVAC, no breakdown | OK | 5 kVAC, no breakdown | OK | 5 kVAC, no breakdown | OK | 5 kVAC, no breakdown | OK | 5 kVAC, no breakdown | OK | 5 kVAC, no breakdown | OK | 5 kVAC, no breakdown | OK | 5 kVAC, no breakdown | OK | 5 kVAC, no breakdown | OK | 5 kVAC, no breakdown | OK | 5 kVAC, no breakdown | OK | 5 kVAC, no breakdown | OK | 5 kVAC, no breakdown | OK | 5 kVAC, no breakdown | OK
16 | Colour | Colour | As per master sample | Packing Slip | As per master sample | Packing Slip | As per master sample | Packing Slip | As per master sample | Packing Slip | As per master sample | Packing Slip | As per master sample | Packing Slip | As per master sample | Packing Slip | As per master sample | Packing Slip | As per master sample | Packing Slip | As per master sample | Packing Slip | As per master sample | Packing Slip | As per master sample | Packing Slip | As per master sample | Packing Slip | As per master sample | Packing Slip | As per master sample | Packing Slip | As per master sample | Packing Slip | As per master sample | Packing Slip | As per master sample | Packing Slip | As per master sample | Packing Slip
17 | Appearance | Appearance | Should be visualy ok (No cut marks/burn marks/scratches etc) | OK | Should be visualy ok (No cut marks/burn marks/scratches etc) | OK | Should be visualy ok (No cut marks/burn marks/scratches etc) | OK | Should be visualy ok (No cut marks/burn marks/scratches etc) | OK | Should be visualy ok (No cut marks/burn marks/scratches etc) | OK | Should be visualy ok (No cut marks/burn marks/scratches etc) | OK | Should be visualy ok (No cut marks/burn marks/scratches etc) | OK | Should be visualy ok (No cut marks/burn marks/scratches etc) | OK | Should be visualy ok (No cut marks/burn marks/scratches etc) | OK | Should be visualy ok (No cut marks/burn marks/scratches etc) | OK | Should be visualy ok (No cut marks/burn marks/scratches etc) | OK | Should be visualy ok (No cut marks/burn marks/scratches etc) | OK | Should be visualy ok (No cut marks/burn marks/scratches etc) | OK | Should be visualy ok (No cut marks/burn marks/scratches etc) | OK | Should be visualy ok (No cut marks/burn marks/scratches etc) | OK | Should be visualy ok (No cut marks/burn marks/scratches etc) | OK | Should be visualy ok (No cut marks/burn marks/scratches etc) | OK | Should be visualy ok (No cut marks/burn marks/scratches etc) | OK | Should be visualy ok (No cut marks/burn marks/scratches etc) | OK
2 |  |  | Strands dia | 0.18 |  | 0.18 |  | 0.18 |  | 0.18 |  | 0.19 |  | 0.19 |  | 0.23 |  | 0.18 |  | 0.18 |  | 0.18 |  | 0.18 |  | 0.2 |  | 0.2 |  | 0.2 |  | 0.2 |  | 0.16 |  | 0.19 |  | 0.18 |  | 0.25
|  |  |  | 0.178 |  | 0.178 |  | 0.178 |  | 0.178 |  | 0.188 |  | 0.188 |  | 0.228 |  | 0.178 |  | 0.178 |  | 0.178 |  | 0.178 |  | 0.198 |  | 0.198 |  | 0.198 |  | 0.198 |  | 0.158 |  | 0.188 |  | 0.178 |  | 0.248
|  |  |  | 0.177 |  | 0.177 |  | 0.177 |  | 0.177 |  | 0.187 |  | 0.187 |  | 0.227 |  | 0.177 |  | 0.177 |  | 0.177 |  | 0.177 |  | 0.197 |  | 0.197 |  | 0.197 |  | 0.197 |  | 0.157 |  | 0.187 |  | 0.177 |  | 0.247
|  |  |  | 0.179 |  | 0.179 |  | 0.179 |  | 0.179 |  | 0.189 |  | 0.189 |  | 0.229 |  | 0.179 |  | 0.179 |  | 0.179 |  | 0.179 |  | 0.199 |  | 0.199 |  | 0.199 |  | 0.199 |  | 0.159 |  | 0.189 |  | 0.179 |  | 0.249
|  |  |  | 0.176 |  | 0.176 |  | 0.176 |  | 0.176 |  | 0.186 |  | 0.186 |  | 0.226 |  | 0.176 |  | 0.176 |  | 0.176 |  | 0.176 |  | 0.196 |  | 0.196 |  | 0.196 |  | 0.196 |  | 0.156 |  | 0.186 |  | 0.176 |  | 0.246
|  |  |  | 0.18 |  | 0.18 |  | 0.18 |  | 0.18 |  | 0.19 |  | 0.19 |  | 0.23 |  | 0.18 |  | 0.18 |  | 0.18 |  | 0.18 |  | 0.2 |  | 0.2 |  | 0.2 |  | 0.2 |  | 0.16 |  | 0.19 |  | 0.18 |  | 0.25
3 |  |  | Insulation dia | 1.75 |  | 2.1 |  | 2.3 |  | 2.05 |  | 1.65 |  | 1.65 |  | 1.85 |  | 1.55 |  | 2.55 |  | 2.25 |  | 1.95 |  | 1.3 |  | 1.5 |  | 1.8 |  | 2 |  | 1.45 |  | 1.45 |  | 2.5 |  | 2.3
|  |  |  | 1.76 |  | 2.11 |  | 2.31 |  | 2.06 |  | 1.66 |  | 1.66 |  | 1.86 |  | 1.56 |  | 2.56 |  | 2.26 |  | 1.96 |  | 1.31 |  | 1.51 |  | 1.81 |  | 2.01 |  | 1.46 |  | 1.46 |  | 2.51 |  | 2.31
|  |  |  | 1.77 |  | 2.12 |  | 2.32 |  | 2.07 |  | 1.67 |  | 1.67 |  | 1.87 |  | 1.57 |  | 2.57 |  | 2.27 |  | 1.97 |  | 1.32 |  | 1.52 |  | 1.82 |  | 2.02 |  | 1.47 |  | 1.47 |  | 2.52 |  | 2.32
|  |  |  | 1.74 |  | 2.09 |  | 2.29 |  | 2.04 |  | 1.64 |  | 1.64 |  | 1.84 |  | 1.54 |  | 2.54 |  | 2.24 |  | 1.94 |  | 1.29 |  | 1.49 |  | 1.79 |  | 1.99 |  | 1.44 |  | 1.44 |  | 2.49 |  | 2.29
|  |  |  | 1.75 |  | 2.1 |  | 2.3 |  | 2.05 |  | 1.65 |  | 1.65 |  | 1.85 |  | 1.55 |  | 2.55 |  | 2.25 |  | 1.95 |  | 1.3 |  | 1.5 |  | 1.8 |  | 2 |  | 1.45 |  | 1.45 |  | 2.5 |  | 2.3
|  |  |  | 1.75 |  | 2.1 |  | 2.3 |  | 2.05 |  | 1.65 |  | 1.65 |  | 1.85 |  | 1.55 |  | 2.55 |  | 2.25 |  | 1.95 |  | 1.3 |  | 1.5 |  | 1.8 |  | 2 |  | 1.45 |  | 1.45 |  | 2.5 |  | 2.3
4 |  |  | Conductor resistance | 34.75 |  | 34.75 |  | 34.75 |  | 34.75 |  | 32 |  | 32 |  | 20.7 |  | 45.1 |  | 13.5 |  | 23 |  | 23.2 |  | 47 |  | 35 |  | 23.8 |  | 17.55 |  | 44.1 |  | 32 |  | 23.2 |  | 11.7
|  |  |  | 34.8 |  | 34.8 |  | 34.8 |  | 34.8 |  | 31.8 |  | 31.8 |  | 20.5 |  | 45.2 |  | 13.7 |  | 23.05 |  | 23.15 |  | 46.8 |  | 34.9 |  | 23.85 |  | 17.5 |  | 43.9 |  | 31.8 |  | 23.15 |  | 11.75
|  |  |  | 34.6 |  | 34.6 |  | 34.6 |  | 34.6 |  | 31.6 |  | 31.6 |  | 20.4 |  | 45.3 |  | 13.6 |  | 22.9 |  | 23.1 |  | 46.9 |  | 34.8 |  | 23.9 |  | 17.6 |  | 44 |  | 31.6 |  | 23.1 |  | 11.6
|  |  |  | 34.9 |  | 34.9 |  | 34.9 |  | 34.9 |  | 31.4 |  | 31.4 |  | 20.6 |  | 45 |  | 13.4 |  | 22.85 |  | 23 |  | 46.6 |  | 34.6 |  | 23.7 |  | 17.65 |  | 43.95 |  | 31.4 |  | 23 |  | 11.55
|  |  |  | 34.85 |  | 34.85 |  | 34.85 |  | 34.85 |  | 31.5 |  | 31.5 |  | 20.8 |  | 45.1 |  | 13.55 |  | 22.8 |  | 23.25 |  | 46.7 |  | 34.7 |  | 23.75 |  | 17.45 |  | 43.8 |  | 31.5 |  | 23.25 |  | 11.7
|  |  |  | 34.5 |  | 34.5 |  | 34.5 |  | 34.5 |  | 31.7 |  | 31.7 |  | 20.3 |  | 45.15 |  | 13.35 |  | 22.95 |  | 23.3 |  | 46.85 |  | 34.95 |  | 23.6 |  | 17.4 |  | 43.7 |  | 31.7 |  | 23.3 |  | 11.65
5 |  |  | Insulation thickness (Nom.) | 0.4 |  | 0.58 |  | 0.68 |  | 0.55 |  | 0.34 |  | 0.34 |  | 0.33 |  | 0.36 |  | 0.52 |  | 0.54 |  | 0.39 |  | 0.24 |  | 0.28 |  | 0.32 |  | 0.33 |  | 0.31 |  | 0.24 |  | 0.67 |  | 0.34
|  |  |  | 0.41 |  | 0.59 |  | 0.69 |  | 0.56 |  | 0.35 |  | 0.35 |  | 0.34 |  | 0.37 |  | 0.53 |  | 0.55 |  | 0.4 |  | 0.25 |  | 0.29 |  | 0.33 |  | 0.34 |  | 0.32 |  | 0.23 |  | 0.68 |  | 0.35
|  |  |  | 0.4 |  | 0.58 |  | 0.68 |  | 0.55 |  | 0.34 |  | 0.34 |  | 0.33 |  | 0.36 |  | 0.52 |  | 0.54 |  | 0.39 |  | 0.24 |  | 0.28 |  | 0.32 |  | 0.33 |  | 0.31 |  | 0.24 |  | 0.67 |  | 0.34
|  |  |  | 0.39 |  | 0.57 |  | 0.67 |  | 0.54 |  | 0.33 |  | 0.33 |  | 0.34 |  | 0.35 |  | 0.51 |  | 0.53 |  | 0.38 |  | 0.22 |  | 0.27 |  | 0.31 |  | 0.32 |  | 0.3 |  | 0.24 |  | 0.66 |  | 0.33
|  |  |  | 0.4 |  | 0.58 |  | 0.68 |  | 0.55 |  | 0.34 |  | 0.34 |  | 0.33 |  | 0.36 |  | 0.52 |  | 0.54 |  | 0.39 |  | 0.24 |  | 0.28 |  | 0.32 |  | 0.33 |  | 0.31 |  | 0.23 |  | 0.67 |  | 0.34
|  |  |  | 0.4 |  | 0.58 |  | 0.68 |  | 0.55 |  | 0.34 |  | 0.34 |  | 0.34 |  | 0.36 |  | 0.52 |  | 0.54 |  | 0.39 |  | 0.24 |  | 0.28 |  | 0.32 |  | 0.33 |  | 0.31 |  | 0.24 |  | 0.67 |  | 0.34
8 |  |  | Volume Resistivity | 2x10^9 |  | 2x10^9 |  | 2x10^9 |  | 2x10^9 |  | 2x10^9 |  | 2x10^9 |  | 2x10^9 |  | 2x10^9 |  | 2x10^9 |  | 2x10^9 |  | 2x10^9 |  | 2x10^9 |  | 2x10^9 |  | 2x10^9 |  | 2x10^9 |  | 2x10^9 |  | 2x10^9 |  | 2x10^9 |  | 2x10^9
|  |  |  | 2x10^9 |  | 2x10^9 |  | 2x10^9 |  | 2x10^9 |  | 2x10^9 |  | 2x10^9 |  | 2x10^9 |  | 2x10^9 |  | 2x10^9 |  | 2x10^9 |  | 2x10^9 |  | 2x10^9 |  | 2x10^9 |  | 2x10^9 |  | 2x10^9 |  | 2x10^9 |  | 2x10^9 |  | 2x10^9 |  | 2x10^9
|  |  |  | 2x10^9 |  | 2x10^9 |  | 2x10^9 |  | 2x10^9 |  | 2x10^9 |  | 2x10^9 |  | 2x10^9 |  | 2x10^9 |  | 2x10^9 |  | 2x10^9 |  | 2x10^9 |  | 2x10^9 |  | 2x10^9 |  | 2x10^9 |  | 2x10^9 |  | 2x10^9 |  | 2x10^9 |  | 2x10^9 |  | 2x10^9
|  |  |  | 2x10^9 |  | 2x10^9 |  | 2x10^9 |  | 2x10^9 |  | 2x10^9 |  | 2x10^9 |  | 2x10^9 |  | 2x10^9 |  | 2x10^9 |  | 2x10^9 |  | 2x10^9 |  | 2x10^9 |  | 2x10^9 |  | 2x10^9 |  | 2x10^9 |  | 2x10^9 |  | 2x10^9 |  | 2x10^9 |  | 2x10^9
|  |  |  | 2x10^9 |  | 2x10^9 |  | 2x10^9 |  | 2x10^9 |  | 2x10^9 |  | 2x10^9 |  | 2x10^9 |  | 2x10^9 |  | 2x10^9 |  | 2x10^9 |  | 2x10^9 |  | 2x10^9 |  | 2x10^9 |  | 2x10^9 |  | 2x10^9 |  | 2x10^9 |  | 2x10^9 |  | 2x10^9 |  | 2x10^9
|  |  |  | 2x10^9 |  | 2x10^9 |  | 2x10^9 |  | 2x10^9 |  | 2x10^9 |  | 2x10^9 |  | 2x10^9 |  | 2x10^9 |  | 2x10^9 |  | 2x10^9 |  | 2x10^9 |  | 2x10^9 |  | 2x10^9 |  | 2x10^9 |  | 2x10^9 |  | 2x10^9 |  | 2x10^9 |  | 2x10^9 |  | 2x10^9
11 |  |  | Insulator Elongation | 180 |  | 180 |  | 180 |  | 180 |  | 180 |  | 180 |  | 180 |  | 180 |  | 180 |  | 180 |  | 180 |  | 180 |  | 180 |  | 180 |  | 180 |  | 180 |  | 180 |  | 180 |  | 180
|  |  |  | 175 |  | 175 |  | 175 |  | 175 |  | 175 |  | 175 |  | 175 |  | 175 |  | 175 |  | 175 |  | 175 |  | 175 |  | 175 |  | 175 |  | 175 |  | 175 |  | 175 |  | 175 |  | 175
|  |  |  | 170 |  | 170 |  | 170 |  | 170 |  | 170 |  | 170 |  | 170 |  | 170 |  | 170 |  | 170 |  | 170 |  | 170 |  | 170 |  | 170 |  | 170 |  | 170 |  | 170 |  | 170 |  | 170
|  |  |  | 185 |  | 185 |  | 185 |  | 185 |  | 185 |  | 185 |  | 185 |  | 185 |  | 185 |  | 185 |  | 185 |  | 185 |  | 185 |  | 185 |  | 185 |  | 185 |  | 185 |  | 185 |  | 185
|  |  |  | 190 |  | 190 |  | 190 |  | 190 |  | 190 |  | 190 |  | 190 |  | 190 |  | 190 |  | 190 |  | 190 |  | 190 |  | 190 |  | 190 |  | 190 |  | 190 |  | 190 |  | 190 |  | 190
|  |  |  | 180 |  | 180 |  | 180 |  | 180 |  | 180 |  | 180 |  | 180 |  | 180 |  | 180 |  | 180 |  | 180 |  | 180 |  | 180 |  | 180 |  | 180 |  | 180 |  | 180 |  | 180 |  | 180
12 |  |  | Conductor Elongation | 18 |  | 18 |  | 18 |  | 18 |  | 18 |  | 18 |  | 18 |  | 18 |  | 18 |  | 18 |  | 18 |  | 18 |  | 18 |  | 18 |  | 18 |  | 18 |  | 18 |  | 18 |  | 18
|  |  |  | 18 |  | 18 |  | 18 |  | 18 |  | 18 |  | 18 |  | 18 |  | 18 |  | 18 |  | 18 |  | 18 |  | 18 |  | 18 |  | 18 |  | 18 |  | 18 |  | 18 |  | 18 |  | 18
|  |  |  | 19 |  | 19 |  | 19 |  | 19 |  | 19 |  | 19 |  | 19 |  | 19 |  | 19 |  | 19 |  | 19 |  | 19 |  | 19 |  | 19 |  | 19 |  | 19 |  | 19 |  | 19 |  | 19
|  |  |  | 17 |  | 17 |  | 17 |  | 17 |  | 17 |  | 17 |  | 17 |  | 17 |  | 17 |  | 17 |  | 17 |  | 17 |  | 17 |  | 17 |  | 17 |  | 17 |  | 17 |  | 17 |  | 17
|  |  |  | 18 |  | 18 |  | 18 |  | 18 |  | 18 |  | 18 |  | 18 |  | 18 |  | 18 |  | 18 |  | 18 |  | 18 |  | 18 |  | 18 |  | 18 |  | 18 |  | 18 |  | 18 |  | 18
|  |  |  | 17 |  | 17 |  | 17 |  | 17 |  | 17 |  | 17 |  | 17 |  | 17 |  | 17 |  | 17 |  | 17 |  | 17 |  | 17 |  | 17 |  | 17 |  | 17 |  | 17 |  | 17 |  | 17
13 |  |  | Tensile Strength | 16.2 |  | 16.2 |  | 16.2 |  | 16.2 |  | 16.2 |  | 16.2 |  | 16.2 |  | 16.2 |  | 16.2 |  | 16.2 |  | 16.2 |  | 16.2 |  | 16.2 |  | 16.2 |  | 16.2 |  | 16.2 |  | 16.2 |  | 16.2 |  | 16.2
|  |  |  | 16.4 |  | 16.4 |  | 16.4 |  | 16.4 |  | 16.4 |  | 16.4 |  | 16.4 |  | 16.4 |  | 16.4 |  | 16.4 |  | 16.4 |  | 16.4 |  | 16.4 |  | 16.4 |  | 16.4 |  | 16.4 |  | 16.4 |  | 16.4 |  | 16.4
|  |  |  | 16.2 |  | 16.2 |  | 16.2 |  | 16.2 |  | 16.2 |  | 16.2 |  | 16.2 |  | 16.2 |  | 16.2 |  | 16.2 |  | 16.2 |  | 16.2 |  | 16.2 |  | 16.2 |  | 16.2 |  | 16.2 |  | 16.2 |  | 16.2 |  | 16.2
|  |  |  | 16.4 |  | 16.4 |  | 16.4 |  | 16.4 |  | 16.4 |  | 16.4 |  | 16.4 |  | 16.4 |  | 16.4 |  | 16.4 |  | 16.4 |  | 16.4 |  | 16.4 |  | 16.4 |  | 16.4 |  | 16.4 |  | 16.4 |  | 16.4 |  | 16.4
|  |  |  | 16.2 |  | 16.2 |  | 16.2 |  | 16.2 |  | 16.2 |  | 16.2 |  | 16.2 |  | 16.2 |  | 16.2 |  | 16.2 |  | 16.2 |  | 16.2 |  | 16.2 |  | 16.2 |  | 16.2 |  | 16.2 |  | 16.2 |  | 16.2 |  | 16.2
|  |  |  | 16.4 |  | 16.4 |  | 16.4 |  | 16.4 |  | 16.4 |  | 16.4 |  | 16.4 |  | 16.4 |  | 16.4 |  | 16.4 |  | 16.4 |  | 16.4 |  | 16.4 |  | 16.4 |  | 16.4 |  | 16.4 |  | 16.4 |  | 16.4 |  | 16.4
14 |  |  | Shrinkage | 0.8 |  | 0.8 |  | 0.8 |  | 0.8 |  | 0.8 |  | 0.8 |  | 0.8 |  | 0.8 |  | 0.8 |  | 0.8 |  | 0.8 |  | 0.8 |  | 0.8 |  | 0.8 |  | 0.8 |  | 0.8 |  | 0.8 |  | 0.8 |  | 0.8
|  |  |  | 0.75 |  | 0.75 |  | 0.75 |  | 0.75 |  | 0.75 |  | 0.75 |  | 0.75 |  | 0.75 |  | 0.75 |  | 0.75 |  | 0.75 |  | 0.75 |  | 0.75 |  | 0.75 |  | 0.75 |  | 0.75 |  | 0.75 |  | 0.75 |  | 0.75
|  |  |  | 0.7 |  | 0.7 |  | 0.7 |  | 0.7 |  | 0.7 |  | 0.7 |  | 0.7 |  | 0.7 |  | 0.7 |  | 0.7 |  | 0.7 |  | 0.7 |  | 0.7 |  | 0.7 |  | 0.7 |  | 0.7 |  | 0.7 |  | 0.7 |  | 0.7
|  |  |  | 0.85 |  | 0.85 |  | 0.85 |  | 0.85 |  | 0.85 |  | 0.85 |  | 0.85 |  | 0.85 |  | 0.85 |  | 0.85 |  | 0.85 |  | 0.85 |  | 0.85 |  | 0.85 |  | 0.85 |  | 0.85 |  | 0.85 |  | 0.85 |  | 0.85
|  |  |  | 0.65 |  | 0.65 |  | 0.65 |  | 0.65 |  | 0.65 |  | 0.65 |  | 0.65 |  | 0.65 |  | 0.65 |  | 0.65 |  | 0.65 |  | 0.65 |  | 0.65 |  | 0.65 |  | 0.65 |  | 0.65 |  | 0.65 |  | 0.65 |  | 0.65
|  |  |  | 0.8 |  | 0.8 |  | 0.8 |  | 0.8 |  | 0.8 |  | 0.8 |  | 0.8 |  | 0.8 |  | 0.8 |  | 0.8 |  | 0.8 |  | 0.8 |  | 0.8 |  | 0.8 |  | 0.8 |  | 0.8 |  | 0.8 |  | 0.8 |  | 0.8